## Appendix B
BS 1377: Part 2: 1990
Liquid limit (cone penetrometer) and plastic limit | [7 empty] | Form 2.Q
Location | [11 empty] | Job ref.
Borehole/
Pit no.
Soil Description |  | Marine Clay from Changi | [9 empty] | Sample no.
[12 empty] | Depth |  |  |  |  | m
Test method | [10 empty] | BS 1377 : Part 2 : 1990 : 4.3/4.4* | Date
CALIBRATION AND SAMPLE DATA | [8 empty] | PRETREATMENT*
Hydrometer no. | [8 empty] | Pretreated with
Meniscus correction |  |  |  | Cm |  | 0.25 |  |  | Initial dry mass of sample |  |  |  | mo |  |  | 30 | g
Reading in dispersant |  |  |  | Ro' |  | 0.75 |  |  | Dry mass after pretreatment |  |  |  | m |  |  | - | g
Calibration equation Hr = 218 - 4 Rh | [8 empty] | Pretreatment loss |  |  |  | mo - m |  |  | 0 | g
Dry mass of soil |  |  |  | m |  | 30 | g | [8 empty] | 0 | %
Particle density measured/assumed* |  |  |  |  | 2.65 |  | Mg/m3 | [7 empty] | mm
Viscosity of water at 25 oC |  |  |  |  | 0.891 |  | mPa.s
TEST DATA
Date | Time | Elapsed time t min | Temperature ToC |  | Reading Rh' |  | Rh' + Cm = Rh | Effective depth Hr mm |  | Particle diameter D mm |  | Rh' - Ro' = Rd |  | Percentage finer than D K %
27/8/1999 | 10.34 am | 0.5 | 25 |  | 18.75 |  | 19 | 142 |  | 0.06849513 |  | 18 |  | 96.36364
27/8/1999 | 10.35 am | 1 | 25 |  | 18.5 |  | 18.75 | 143 |  | 0.04860361 |  | 17.75 |  | 95.02525
27/8/1999 | 10.36 am | 2 | 25 |  | 18.5 |  | 18.75 | 143 |  | 0.03436794 |  | 17.75 |  | 95.02525
27/8/1999 | 10.38 am | 4 | 25 |  | 18.5 |  | 18.75 | 143 |  | 0.02430181 |  | 17.75 |  | 95.02525
27/8/1999 | 10.42 am | 8 | 25 |  | 18.5 |  | 18.75 | 143 |  | 0.01718397 |  | 17.75 |  | 95.02525
27/8/1999 | 10.50 am | 15 | 25 |  | 18 |  | 18.25 | 145 |  | 0.01263685 |  | 17.25 |  | 92.34848
27/8/1999 | 11.05 am | 30 | 25 |  | 17 |  | 17.25 | 149 |  | 0.009058015 |  | 16.25 |  | 86.99495
27/8/1999 | 11.35 am | 60 | 25 |  | 16 |  | 16.25 | 153 |  | 0.006490388 |  | 15.25 |  | 81.64141
27/8/1999 | 1.00 pm | 145 | 25 |  | 14.5 |  | 14.75 | 159 |  | 0.004256132 |  | 13.75 |  | 73.61111
27/8/1999 | 3.10 pm | 275 | 25 |  | 13.5 |  | 13.75 | 163 |  | 0.003129162 |  | 12.75 |  | 68.25758
28/8/1999 | 11.15 am | 1205 | 24.5 |  | 11.5 |  | 11.75 | 171 |  | 0.001531105 |  | 10.75 |  | 57.55051
30/8/1999 | 2.00 pm | 4200 | 24.5 |  | 9.75 |  | 10 | 178 |  | 0.0008367311 |  | 9 |  | 48.18182
*Delete as appropriate
[10 empty] | Operator |  |  | Checked |  |  | Approved

## Appendix C
BS 1377: Part 2: 1990
Liquid limit (cone penetrometer) and plastic limit | [5 empty] | Form 2.C
Location | [10 empty] | Job ref.
Borehole/
Pit no.
Soil Description | Singapore Marine Clay | [9 empty] | Sample no.
[11 empty] | Depth |  |  |  |  | m
Test method | [9 empty] | BS 1377 : Part 2 : 1990 : 4.3/4.4* | Date
PLASTIC LIMIT |  | Test no. | 1 |  | 2 |  |  | 3 |  |  | 4 |  |  |  | Average
Container no. |  |  | 7 |  | 8 |  |  | 9
Mass of wet soil + container |  | g | 18.52 |  | 18.74 |  |  | 16.82
Mass of dry soil + container |  | g | 18 |  | 18.1 |  |  | 16.6
Mass of container |  | g | 15.95 |  | 16.07 |  |  | 15.95
Mass of moisture |  | g | 0.52 |  | 0.64 |  |  | 0.22
Mass of dry soil |  | g | 2.05 |  | 2.03 |  |  | 0.65
Moisture content |  | % | 25.37 |  | 31.52709 |  |  | 33.85 | [5 empty] | 30.3
LIQUID LIMIT |  |  |  | Test no. | 1 |  |  | 2 |  |  | 3 |  |  | 4 |  |  | Moisture content, % | Penetration of cone, mm
Initial dial gauge reading |  |  |  | mm | 0 | 0 |  | 0 | 0 |  | 0 | 0 | 0 | 0 | 0 |  | 67.81353 | 15.17
Final dial gauge reading |  |  |  | mm | 15.4 | 14.94 |  | 25.94 | 25.7 |  | 22.19 | 20.77 | 21.43 | 19.41 | 19.38 |  | 82.20525 | 25.82
Average penetration |  |  |  | mm |  | 15.17 |  |  | 25.82 |  |  | 21.46333 |  |  | 19.395 |  | 76.5077 | 21.46333
Container no. |  |  |  |  | 1 | 2 | 3 | 4 | 5 | 6 | 10 | 11 | 12 | 13 | 14 | 15 | 73.10561 | 19.395
Mass of wet soil + container |  |  |  | g | 35.34 | 34.86 | 38.04 | 37.94 | 42.06 | 41.60 | 34.79 | 36.16 | 39.76 | 39.28 | 28.35 | 39.17
Mass of dry soil + container |  |  |  | g | 27.5 | 27.3 | 29.1 | 28.1 | 30.2 | 30.2 | 26.6 | 27.4 | 29.4 | 29.56 | 20.2 | 29.3
Mass of container |  |  |  | g | 16.04 | 15.98 | 16.00 | 16.11 | 16.02 | 16.11 | 15.96 | 15.98 | 15.74 | 15.99 | 9.15 | 15.95
Mass of moisture |  |  |  | g | 7.84 | 7.56 | 8.94 | 9.84 | 11.86 | 11.4 | 8.19 | 8.76 | 10.36 | 9.72 | 8.15 | 9.87
Mass of dry soil |  |  |  | g | 11.46 | 11.32 | 13.1 | 11.99 | 14.18 | 14.09 | 10.64 | 11.42 | 13.66 | 13.57 | 11.05 | 13.35
Moisture content |  |  |  | % | 68.41187 | 66.78445 | 68.24427 | 82.06839 | 83.63893 | 80.90845 | 76.97368 | 76.70753 | 75.84187 | 71.62859 | 73.75566 | 73.93258
Average moisture content |  |  |  | % |  | 67.81353 |  |  | 82.20525 |  |  | 76.5077 |  |  | 73.10561
Sample preparation*
as received
washed on 425um sieve
[10 empty] | air dried at |  |  | …… | oC
[10 empty] | oven dried at |  |  | …… | oC
not known
Proportion retained
[10 empty] | on 425um sieve |  |  | …… | %
[10 empty] | Liquid limit | [5 empty] | %
[10 empty] | Plastic limit | [5 empty] | %
Plastic Index
*Delete as appropriate
[10 empty] | Operator |  |  | Checked |  | Approved
74
Graph of Cone Penetration vs. Moisture Content