## Sample 1
Sample 1 - 100 kPa
Comp Gauge Reading (div) | Force Gauge Reading (div) | Comp of Sample (mm) | Strain | Corrected Area (mm2) | Force (kN) | Deviator Stress (kN/m2)
0 | 18.5 | 0 | 0 | 1134.3 | 0.0248418 | 21.90056
50 | 22 | 0.5 | 0.66 | 1141.7 | 0.0295416 | 25.8751
100 | 23.5 | 1 | 1.32 | 1149.4 | 0.0315558 | 27.45415
150 | 24 | 1.5 | 1.97 | 1157.1 | 0.0322272 | 27.8517
200 | 25 | 2 | 2.63 | 1164.9 | 0.03357 | 28.81792
250 | 26 | 2.5 | 3.29 | 1172.8 | 0.0349128 | 29.76876
300 | 26.5 | 3 | 3.94 | 1180.8 | 0.0355842 | 30.13567
400 | 28 | 4 | 5.25 | 1197.3 | 0.0375984 | 31.40266
500 | 28.5 | 5 | 6.58 | 1214.1 | 0.0382698 | 31.52113
600 | 28.5 | 6 | 7.89 | 1231.5 | 0.0382698 | 31.07576
700 | 29 | 7 | 9.21 | 1249.3 | 0.0389412 | 31.17042
800 | 29.5 | 8 | 10.52 | 1267.7 | 0.0396126 | 31.24761
900 | 30 | 9 | 11.84 | 1286.6 | 0.040284 | 31.31043
1000 | 30 | 10 | 13.16 | 1306.1 | 0.040284 | 30.84297
1100 | 30 | 11 | 14.47 | 1326.2 | 0.040284 | 30.37551
1200 | 30.5 | 12 | 15.78 | 1346.9 | 0.0409554 | 30.40716
1300 | 31 | 13 | 17.1 | 1386.3 | 0.0416268 | 30.02727
1400 | 31.5 | 14 | 18.42 | 1390.4 | 0.0422982 | 30.42161
1500 | 31.5 | 15 | 19.74 | 1413.3 | 0.0422982 | 29.92868

## Sample 2
Sample 2 - 200 kPa
Comp Gauge Reading (div) | Force Gauge Reading (div) | Comp of Sample (mm) | Strain | Corrected Area (mm2) | Force (kN) | Deviator Stress (kN/m2)
0 | 0 | 0 | 0 | 1134.3 | 0 | 0
50 | 2 | 0.5 | 0.66 | 1141.7 | 0.0026856 | 2.352282
100 | 3.75 | 1 | 1.32 | 1149.4 | 0.0050355 | 4.380981
150 | 5 | 1.5 | 1.97 | 1157.1 | 0.006714 | 5.802437
200 | 14 | 2 | 2.63 | 1164.9 | 0.0187992 | 16.13804
250 | 21.5 | 2.5 | 3.29 | 1172.8 | 0.0288702 | 24.61647
300 | 26 | 3 | 3.94 | 1180.8 | 0.0349128 | 29.56707
400 | 34.5 | 4 | 5.25 | 1197.3 | 0.0463266 | 38.69256
500 | 38.5 | 5 | 6.58 | 1214.1 | 0.0516978 | 42.58117
600 | 41.25 | 6 | 7.89 | 1231.5 | 0.0553905 | 44.97808
700 | 43.75 | 7 | 9.21 | 1249.3 | 0.0587475 | 47.02433
800 | 46 | 8 | 10.52 | 1267.7 | 0.0617688 | 48.72509
900 | 47.75 | 9 | 11.84 | 1286.6 | 0.0641187 | 49.83577
1000 | 50 | 10 | 13.16 | 1306.1 | 0.06714 | 51.40495
1100 | 50.25 | 11 | 14.47 | 1326.2 | 0.0674757 | 50.87898
1200 | 50.5 | 12 | 15.78 | 1346.9 | 0.0678114 | 50.34628
1300 | 50.75 | 13 | 17.1 | 1386.3 | 0.0681471 | 49.15754
1400 | 51 | 14 | 18.42 | 1390.4 | 0.0684828 | 49.25403
1500 | 51 | 15 | 19.74 | 1413.3 | 0.0684828 | 48.45595