## Sample 1
Sample 1 - 100 kPa
Comp Gauge Reading (div) | Force Gauge Reading (div) | Comp of Sample (mm) | Strain | Corrected Area (mm2) | Force (kN) | Deviator Stress (kN/m2)
0 | 18.5 | 0 | 0 | 1134.3 | 0 | 0
50 | 22 | 0.5 | 0.66 | 1141.7 | 4.7 | 4.116
100 | 23.5 | 1 | 1.32 | 1149.4 | 6.714 | 5.841
150 | 24 | 1.5 | 1.97 | 1157.1 | 7.385 | 6.383
200 | 25 | 2 | 2.63 | 1164.9 | 8.728 | 7.493
250 | 26 | 2.5 | 3.29 | 1172.8 | 10.071 | 8.587
300 | 26.5 | 3 | 3.94 | 1180.8 | 10.742 | 9.098
400 | 28 | 4 | 5.25 | 1197.3 | 12.757 | 10.654
500 | 28.5 | 5 | 6.58 | 1214.1 | 13.428 | 11.06
600 | 28.5 | 6 | 7.89 | 1231.5 | 13.428 | 10.904
700 | 29 | 7 | 9.21 | 1249.3 | 14.099 | 11.286
800 | 29.5 | 8 | 10.52 | 1267.7 | 14.771 | 11.652
900 | 30 | 9 | 11.84 | 1286.6 | 15.442 | 12.002
1000 | 30 | 10 | 13.16 | 1306.1 | 15.442 | 11.823
1100 | 30 | 11 | 14.47 | 1326.2 | 15.442 | 11.644
1200 | 30.5 | 12 | 15.78 | 1346.9 | 16.114 | 11.963
1300 | 31 | 13 | 17.1 | 1386.3 | 16.785 | 12.108
1400 | 31.5 | 14 | 18.42 | 1390.4 | 17.456 | 12.555
1500 | 31.5 | 15 | 19.74 | 1413.3 | 17.456 | 12.352

## Graph 1
(18.42, 12.555)

## Sample 2
Sample 2 - 200 kPa
Comp Gauge Reading (div) | Force Gauge Reading (div) | Comp of Sample (mm) | Strain | Corrected Area (mm2) | Force (kN) | Deviator Stress (kN/m2)
0 | 35.5 | 0 | 0 | 1134.3 | 0 | 0
50 | 38 | 0.5 | 0.66 | 1141.7 | 3.357 | 2.94
100 | 40 | 1 | 1.32 | 1149.4 | 6.043 | 5.257
150 | 42 | 1.5 | 1.97 | 1157.1 | 8.728 | 7.543
200 | 43 | 2 | 2.63 | 1164.9 | 10.071 | 8.645
250 | 44 | 2.5 | 3.29 | 1172.8 | 11.414 | 9.732
300 | 45 | 3 | 3.94 | 1180.8 | 12.757 | 10.803
400 | 45 | 4 | 5.25 | 1197.3 | 12.757 | 10.654
500 | 45.5 | 5 | 6.58 | 1214.1 | 13.428 | 11.06
600 | 46 | 6 | 7.89 | 1231.5 | 14.099 | 11.449
700 | 47 | 7 | 9.21 | 1249.3 | 15.442 | 12.361
800 | 47 | 8 | 10.52 | 1267.7 | 15.442 | 12.181
900 | 48 | 9 | 11.84 | 1286.6 | 16.785 | 13.046
1000 | 48 | 10 | 13.16 | 1306.1 | 16.785 | 12.851
1100 | 48 | 11 | 14.47 | 1326.2 | 16.785 | 12.656
1200 | 48 | 12 | 15.78 | 1346.9 | 16.785 | 12.462
1300 | 48 | 13 | 17.1 | 1386.3 | 16.785 | 12.108
1400 | 48 | 14 | 18.42 | 1390.4 | 16.785 | 12.072
1500 | 48 | 15 | 19.74 | 1413.3 | 16.785 | 11.876

## Graph 2
(11.84, 13.046)